## Sheet1
| x | y | D | T | z | w | Gs | LL | PI | q | cu | Cc | Cc' | e0 | St | s'
IBS-13 | 177881.51 | 192096.24 | 31 | 21.5 | 20.25 | 49.1 | 2.686667 | 53.32 | 27.64 | 61.7 | 32.06 | 0.7438 | 0.916 | 1.4226 | 6.48 | 141
IBS-48 | 176865.43 | 192099.6 | 29 | 18.5 | 19.75 | 53.56667 | 2.696667 | 58.05 | 31.75 | 72.66667 | 37.33333 | 0.6693333 | 0.8073333 | 1.4675 | 6.5 | 128.8333
IBS-14 | 177433.24 | 192102.64 | 30 | 20 | 20 | 44.95 | 2.68 | 61.5 | 35.175 | 62.06 | 32.58 | 0.5986 | 0.7392 | 1.3032 | 6.76 | 151
IBS-80 | 177725.71 | 192170.75 | 27 | 15 | 19.5 | 46.76 | 2.688 | 52.14 | 28.22 | 73.8 | - | 0.5324 | 0.6294 | 1.3252 | 5.02 | 100.8
IBS-15 | 177123.22 | 192182.02 | 28.5 | 18.5 | 19.25 | 45.76667 | 2.685 | 51.04 | 26.82 | 51.1 | 29.2 | 0.495 | 0.8162 | 1.3328 | 5.54 | 93
IBS-106 | 177567.11 | 192215.82 | 28.4 | 17.9 | 19.45 | 0 | 0 | 0 | 0 | 96.66667 | - | 0.3681667 | 0.522 | 1.21 | - | 280.6667
IBS-107 | 177887.12 | 192219.18 | 44.9 | 16.5 | 36.65 | 52.14 | 2.632 | 46.64 | 27.34 | 77.6 | - | 0.3726 | 0.4756 | 1.335 | - | 256
IBS-19 | 177618.17 | 192369.72 | 31 | 20.5 | 20.75 | 52.25 | 2.6975 | 57.575 | 31.175 | 69.88 | 27.7 | 0.6616 | 0.79 | 1.413 | 7.32 | 124.8
IBS-81 | 177177.16 | 192383.91 | 29.5 | 19 | 20 | 53.83333 | 2.701667 | 59.01667 | 33.1 | 75.06667 | - | 0.6621667 | 0.7933333 | 1.509 | 5.583333 | 118.3333
IBS-54 | 177837.27 | 192449.88 | 28.5 | 18.7 | 19.15 | 50.86667 | 2.691667 | 55.35 | 29.16667 | 77.8 | 39.4 | 0.566 | 0.6928 | 1.4675 | 6.18 | 133.2
IBS-82 | 177509.95 | 192563.93 | 32 | 20.8 | 21.6 | 49.4 | 2.694 | 53.52 | 29.4 | 68.98 | - | 0.6014 | 0.7288 | 1.3862 | 5.5 | 115
IBS-20 | 177199.68 | 192569.64 | 34 | 22 | 23 | 49.125 | 2.6925 | 49.1 | 25.55 | 59.4 | 31.5 | 0.513 | 0.62575 | 1.3395 | 6.6 | 100.75
IBS-108 | 177678.17 | 192580.67 | 31.5 | 19.5 | 21.75 | 48.7 | 2.602 | 42.94 | 23.62 | 101.8 | - | 0.3504 | 0.4646 | 1.2394 | - | 271
IBS-49 | 177076.46 | 192655.91 | 27 | 19.5 | 17.25 | 53.08 | 2.696 | 55.1 | 28.86 | 94.2 | 49.4 | 0.664 | 0.7896 | 1.443 | 6.98 | 146.8
IBS-55 | 177791.51 | 192729.58 | 29 | 18.5 | 19.75 | 52.15 | 2.693333 | 56.53333 | 30.56667 | 72.2 | 37.8 | 0.735 | 0.8532 | 1.4974 | 6.56 | 155.8
IBS-26 | 177624.56 | 192798.08 | 31 | 21 | 20.5 | 44.58333 | 2.685 | 44.5 | 20.46667 | 61.72 | 37.63333 | 0.515 | 0.5222 | 1.255 | 5.92 | 147
IBS-83 | 177276.88 | 192859.17 | 32 | 21.5 | 21.25 | 44.14 | 2.66 | 37.78 | 21.64 | 60.2 | - | 0.3934 | 0.507 | - | - | 148.6
IBS-85 | 177836 | 192894.29 | 31.5 | 21 | 21 | 47.46 | 2.67 | 39.84 | 22.68 | 85.7 | - | 0.3726 | 0.5022 | - | - | 175.8
IBS-84 | 177352.92 | 193035.99 | 31.5 | 21 | 21 | 49.13333 | 2.686667 | 52.11667 | 30.08333 | 69.6 | - | 0.5676667 | 0.6863333 | 1.382167 | 5.516667 | 116.6667
IBS-56 | 177795.49 | 193100.36 | 33 | 22.5 | 21.75 | 51.38571 | 2.694286 | 60.85714 | 34.42857 | 90.71429 | - | 0.6442857 | 0.7224286 | 1.402571 | 6.171429 | 162.5714
IBS-50 | 177241.27 | 193133.74 | 25.5 | 16.5 | 17.25 | 53.36 | 2.696 | 59.92 | 32.6 | 95.4 | 50.6 | 0.7156 | 0.881 | 1.4606 | 7.28 | 158.6
|  |  | 31.5 | 3 | 30 | 41.6 | 2.69 | 48.5 | 23.9 | 125 | 69 | 0.536 | 0.697 | 1.133 | 7.7 | 235
IBS-109 | 177973.7 | 193201.94 | 36 | 24 | 24 | 46.2 | 2.618571 | 39.87143 | 21.8 | 81 | - | 0.3871667 | 0.54 | 1.273333 | - | 271.7667
IBS-57 | 177901.42 | 193327.37 | 46.5 | 33 | 30 | 45.39 | 2.683 | 49.06 | 23.58 | 101.3 | 53.4 | 0.5235 | 0.7124 | 1.2337 | 6.45 | 171.7
IBS-105 | 177289.98 | 192210.21 | 28.8 | 16.8 | 20.4 | 53.36 | 2.628 | 49.08 | 27.76 | 88.4 | - | 0.3974 | 0.5584 | 1.365 | - | 257.72
IBS-51 | 177438.78 | 192360.82 | 27 | 16.5 | 18.75 | 51.3 | 2.7 | 59.02 | 31.1 | 82.6 | 43 | 0.6708 | 0.8292 | 1.406 | 5.82 | 140.6
IBS-18 | 177994.43 | 192431.31 | 28.5 | 18 | 19.5 | 50.75 | 2.695 | 56.325 | 30.625 | 62.15 | 34 | 0.6735 | 0.76925 | 1.392 | 6.3 | 146.5
IBS-52 | 177388.05 | 192662.32 | 29 | 18.5 | 19.75 | 50.55 | 2.696667 | 55.45 | 29.61667 | 80.66667 | - | 0.6195 | 0.7406667 | 1.38 | 6.316667 | 164.1667
IBS-25 | 177981.93 | 192801.22 | 31.2 | 22.2 | 20.1 | 52.34 | 2.69 | 50.04 | 24.72 | 78.225 | 40.125 | 0.5674 | 0.684 | 1.3618 | 8.225 | 134.2
IBS-53 | 177561.34 | 193002.16 | 30 | 19.5 | 20.25 | 45.43333 | 2.68 | 47.55 | 22.58333 | 77.83333 | - | 0.5201667 | 0.6898333 | 1.234833 | 5.7 | 133.1667