## Sheet2
| x | y | z | Cc
IBS-1 | 178741.1 | 191218.07 | 26 | 0.6255714 | 0.6939 | -0.06832857
IBS-10 | 177804.83 | 191771.85 | 17.75 | 0.7294 | 0.691425 | 0.037975
IBS-100 | 177485.12 | 191525.24 | 20.5 | 0.6173333 | 0.69225 | -0.07491667
IBS-101 | 177406.19 | 191808.82 | 20.15 | 0.7503333 | 0.692145 | 0.05818833
IBS-102 | 176817.46 | 190978.49 | 21.5 | 0.8065 | 0.69255 | 0.11395
IBS-103 | 177049.71 | 191422.18 | 19.5 | 0.5366667 | 0.69195 | -0.1552833
IBS-104 | 176808.62 | 191829.96 | 21.05 | 0.5236667 | 0.692415 | -0.1687483
IBS-105 | 177289.98 | 192210.21 | 20.4 | 0.5584 | 0.69222 | -0.13382
IBS-106 | 177567.11 | 192215.82 | 19.45 | 0.522 | 0.691935 | -0.169935
IBS-107 | 177887.12 | 192219.18 | 20.25 | 0.4756 | 0.692175 | -0.216575
IBS-108 | 177678.17 | 192580.67 | 21.75 | 0.4646 | 0.692625 | -0.228025
IBS-109 | 177973.7 | 193201.94 | 24 | 0.54 | 0.6933 | -0.1533
IBS-11 | 177287.36 | 191572.82 | 19.75 | 0.8456 | 0.692025 | 0.153575
IBS-110 | 178099.84 | 193186.82 | 27.75 | 0.5281111 | 0.694425 | -0.1663139
IBS-111 | 178201.76 | 192891.41 | 21.75 | 0.5155714 | 0.692625 | -0.1770536
IBS-112 | 178347.08 | 192887 | 25.25 | 0.6957143 | 0.693675 | 0.002039286
IBS-113 | 178385.09 | 192646.22 | 21.25 | 0.8025 | 0.692475 | 0.110025
IBS-114 | 178530.46 | 193073.61 | 22 | 0.762 | 0.6927 | 0.0693
IBS-115 | 178844.75 | 193039.8 | 32.4 | 0.7673 | 0.69582 | 0.07148
IBS-116 | 178974.2 | 192669.93 | 22.5 | 0.518 | 0.69285 | -0.17485
IBS-117 | 179146.27 | 192954.9 | 21 | 0.8038 | 0.6924 | 0.1114
IBS-118 | 179339.71 | 192785.72 | 19.5 | 0.5488 | 0.69195 | -0.14315
IBS-119 | 179810.97 | 191302.07 | 18.5 | 0.6718 | 0.69165 | -0.01985
IBS-12 | 177006.17 | 191588.91 | 20 | 0.853 | 0.6921 | 0.1609
IBS-120 | 179806.3 | 191315.67 | 37 | 0.9514 | 0.6972 | 0.2542
IBS-121 | 179639.37 | 191233.68 | 21.25 | 0.7448 | 0.692475 | 0.052325
IBS-123 | 179492.97 | 191121.59 | 22 | 0.7158333 | 0.6927 | 0.02313333
IBS-124 | 179483.86 | 191129.35 | 27.5 | 0.642 | 0.69435 | -0.05235
IBS-125 | 179365 | 190981.81 | 25.5 | 0.616875 | 0.69375 | -0.076875
IBS-126 | 179357.14 | 190992.11 | 31.25 | 0.7915 | 0.695475 | 0.096025
IBS-127 | 179197.51 | 190892.87 | 30.25 | 0.688375 | 0.695175 | -0.0068
IBS-128 | 179010.35 | 190856.31 | 21 | 0.5575 | 0.6924 | -0.1349
IBS-129 | 179009.52 | 190873.16 | 28.25 | 0.71725 | 0.694575 | 0.022675
IBS-13 | 177881.51 | 192096.24 | 20.25 | 0.916 | 0.692175 | 0.223825
IBS-130 | 178821.46 | 190885.58 | 18.5 | 0.6732 | 0.69165 | -0.01845
IBS-131 | 178825.49 | 190898.69 | 25.75 | 0.919 | 0.693825 | 0.225175
IBS-132 | 178638.83 | 190895.71 | 18.25 | 0.6838571 | 0.691575 | -0.007717857
IBS-133 | 178451.46 | 190872.85 | 17.5 | 0.6958 | 0.69135 | 0.00445
IBS-134 | 178449.43 | 190886.99 | 24 | 0.6855 | 0.6933 | -0.0078
IBS-135 | 178264.24 | 190845.16 | 19.5 | 0.6822857 | 0.69195 | -0.009664286
IBS-136 | 178261.55 | 190859.75 | 24.5 | 0.6446667 | 0.69345 | -0.04878333
IBS-137 | 178079.4 | 190812.21 | 14.25 | 0.6503333 | 0.690375 | -0.04004167
IBS-138 | 178076.94 | 190825.62 | 22.25 | 0.8282 | 0.692775 | 0.135425
IBS-139 | 177893.64 | 190778.79 | 16.25 | 0.8156 | 0.690975 | 0.124625
IBS-14 | 177433.24 | 192102.64 | 20 | 0.7392 | 0.6921 | 0.0471
IBS-140 | 177707.73 | 190745.67 | 27.25 | 0.6805455 | 0.694275 | -0.01372955
IBS-141 | 177705.3 | 190758.66 | 32.5 | 0.66725 | 0.69585 | -0.0286
IBS-142 | 177520.47 | 190721.74 | 24 | 0.735 | 0.6933 | 0.0417
IBS-143 | 180245.2 | 191418.3 | 33 | 0.926 | 0.696 | 0.23
IBS-144 | 180092.08 | 191332.07 | 25.65 | 0.998 | 0.693795 | 0.304205
IBS-145 | 180111.87 | 191436.22 | 24.75 | 0.652 | 0.693525 | -0.041525
IBS-146 | 180090.6 | 191193.5 | 34 | 0.5615 | 0.6963 | -0.1348
IBS-147 | 180474.8 | 191362.4 | 29.25 | 0.4615 | 0.694875 | -0.233375
IBS-148 | 180224 | 191869 | 22.95 | 0.776 | 0.692985 | 0.083015
IBS-149 | 180141 | 191590 | 24.25 | 0.7035 | 0.693375 | 0.010125
IBS-15 | 177123.22 | 192182.02 | 19.25 | 0.8162 | 0.691875 | 0.124325
IBS-150 | 179934 | 191953 | 19.75 | 0.621 | 0.692025 | -0.071025
IBS-151 | 179961 | 192327 | 17.35 | 0.6565 | 0.691305 | -0.034805
IBS-152 | 179721 | 192058 | 18.6 | 0.797 | 0.69168 | 0.10532
IBS-153 | 179665 | 192613 | 18.5 | 0.606 | 0.69165 | -0.08565
IBS-158 | 180427.27 | 191467.58 | 26.3 | 0.5755 | 0.69399 | -0.11849
IBS-16 | 179229.06 | 192580.18 | 20 | 0.718 | 0.6921 | 0.0259
IBS-160 | 180087.19 | 191803.9 | 23.75 | 0.6422 | 0.693225 | -0.051025
IBS-164 | 180079.19 | 192358.33 | 18 | 0.81875 | 0.6915 | 0.12725
IBS-17 | 178820.39 | 192533.62 | 22.4 | 0.739 | 0.69282 | 0.04618
IBS-18 | 177994.43 | 192431.31 | 19.5 | 0.76925 | 0.69195 | 0.0773
IBS-19 | 177618.17 | 192369.72 | 20.75 | 0.79 | 0.692325 | 0.097675
IBS-2 | 178095.03 | 190986.92 | 35.1 | 0.6684444 | 0.69663 | -0.02818556
IBS-20 | 177199.68 | 192569.64 | 23 | 0.62575 | 0.693 | -0.06725
IBS-21 | 178989.99 | 193042.74 | 32.5 | 0.752 | 0.69585 | 0.05615
IBS-22 | 178524.44 | 192777.95 | 23.25 | 0.73 | 0.693075 | 0.036925
IBS-23 | 178252.79 | 192809.82 | 22.25 | 0.7575 | 0.692775 | 0.064725
IBS-24 | 178216.88 | 193217.58 | 29.5 | 0.7479 | 0.69495 | 0.05295
IBS-25 | 177981.93 | 192801.22 | 20.1 | 0.684 | 0.69213 | -0.00813
IBS-26 | 177624.56 | 192798.08 | 20.5 | 0.5222 | 0.69225 | -0.17005
IBS-27 | 179670.56 | 191302.44 | 30.65 | 0.7246667 | 0.695295 | 0.02937167
IBS-28 | 179533.31 | 191455.7 | 24 | 0.6042 | 0.6933 | -0.0891
IBS-29 | 179182.24 | 190930.9 | 37.5 | 0.6018333 | 0.69735 | -0.09551667
IBS-3 | 177372.1 | 190763.58 | 19.5 | 0.7712 | 0.69195 | 0.07925
IBS-30 | 178629.47 | 190928.73 | 25.9 | 0.6277143 | 0.69387 | -0.06615571
IBS-31 | 178050.4 | 191297.22 | 23.85 | 0.6946667 | 0.693255 | 0.001411667
IBS-32 | 177992.21 | 191486.3 | 32.7 | 0.6861818 | 0.69591 | -0.009728182
IBS-33 | 177908.1 | 190844.4 | 25.5 | 0.7025 | 0.69375 | 0.00875
IBS-34 | 177778.19 | 191536.77 | 18.75 | 0.5135 | 0.691725 | -0.178225
IBS-35 | 177600.5 | 190831.93 | 19 | 0.7292 | 0.6918 | 0.0374
IBS-36 | 177635.55 | 191029.86 | 20.35 | 0.7371667 | 0.692205 | 0.04496167
IBS-37 | 177505.95 | 190924.27 | 20.3 | 0.7395 | 0.69219 | 0.04731
IBS-38 | 177448.42 | 191233.58 | 22.25 | 0.69 | 0.692775 | -0.002775
IBS-39 | 177232.51 | 190937.36 | 21.9 | 0.727 | 0.69267 | 0.03433
IBS-4 | 176966.47 | 190782.08 | 20.25 | 0.9316 | 0.692175 | 0.239425
IBS-40 | 177126.99 | 191117.38 | 20.5 | 0.6054 | 0.69225 | -0.08685
IBS-41 | 176983.89 | 191017.44 | 19.25 | 0.6515 | 0.691875 | -0.040375
IBS-42 | 177382.63 | 191379.68 | 21.75 | 0.6258333 | 0.692625 | -0.06679167
IBS-43 | 176927.39 | 191452.37 | 21.75 | 1.0626 | 0.692625 | 0.369975
IBS-44 | 177515.09 | 191747.36 | 18.5 | 0.7586 | 0.69165 | 0.06695
IBS-45 | 177713.84 | 191957.78 | 20 | 0.5624 | 0.6921 | -0.1297
IBS-46 | 176737.07 | 191651.29 | 19.85 | 0.4866 | 0.692055 | -0.205455
IBS-47 | 177052.49 | 191950.89 | 19.25 | 0.6218333 | 0.691875 | -0.07004167
IBS-48 | 176865.43 | 192099.6 | 19.75 | 0.8073333 | 0.692025 | 0.1153083
IBS-49 | 177076.46 | 192655.91 | 17.25 | 0.7896 | 0.691275 | 0.098325
IBS-5 | 179053.04 | 191392.81 | 27.25 | 0.838 | 0.694275 | 0.143725
IBS-50 | 177241.27 | 193133.74 | 17.25 | 0.881 | 0.691275 | 0.189725
IBS-51 | 177438.78 | 192360.82 | 18.75 | 0.8292 | 0.691725 | 0.137475
IBS-52 | 177388.05 | 192662.32 | 19.75 | 0.7406667 | 0.692025 | 0.04864167
IBS-53 | 177561.34 | 193002.16 | 20.25 | 0.6898333 | 0.692175 | -0.002341667
IBS-54 | 177837.27 | 192449.88 | 19.15 | 0.6928 | 0.691845 | 0.000955
IBS-55 | 177791.51 | 192729.58 | 19.75 | 0.8532 | 0.692025 | 0.161175
IBS-56 | 177795.49 | 193100.36 | 21.75 | 0.7224286 | 0.692625 | 0.02980357
IBS-57 | 177901.42 | 193327.37 | 30 | 0.7124 | 0.6951 | 0.0173
IBS-58 | 178014.08 | 192935.27 | 21.15 | 0.7246667 | 0.692445 | 0.03222167
IBS-6 | 178434.3 | 191354.58 | 29.75 | 0.6576667 | 0.695025 | -0.03735833
IBS-60 | 178224.38 | 193015.37 | 25.05 | 0.7292222 | 0.693615 | 0.03560722
IBS-61 | 178399.32 | 193417.95 | 30.5 | 0.7928333 | 0.69525 | 0.09758333
IBS-62 | 178424.49 | 193017.85 | 28.4 | 0.7213333 | 0.69462 | 0.02671333
IBS-63 | 178485.36 | 193227.43 | 30.45 | 0.6875833 | 0.695235 | -0.007651667
IBS-64 | 178778.58 | 192835.64 | 18.25 | 0.6612 | 0.691575 | -0.030375
IBS-65 | 179022.66 | 192885.25 | 23.6 | 0.75 | 0.69318 | 0.05682
IBS-66 | 179168.15 | 192777.37 | 18.25 | 0.7266 | 0.691575 | 0.035025
IBS-67 | 179422.11 | 192639.53 | 20.25 | 0.6346667 | 0.692175 | -0.05750833
IBS-68 | 179797.09 | 191462 | 42 | 0.5385 | 0.6987 | -0.1602
IBS-69 | 179329.55 | 191413.16 | 24 | 0.5574 | 0.6933 | -0.1359
IBS-7 | 177720.5 | 191217.55 | 25.5 | 0.78 | 0.69375 | 0.08625
IBS-70 | 179193.06 | 191205.01 | 26.25 | 0.6602 | 0.693975 | -0.033775
IBS-71 | 178839.3 | 191360.16 | 23.5 | 0.6245 | 0.69315 | -0.06865
IBS-72 | 178344.34 | 191119.6 | 26.25 | 0.5413333 | 0.693975 | -0.1526417
IBS-73 | 177836.25 | 191378.36 | 22 | 0.7573333 | 0.6927 | 0.06463333
IBS-74 | 177636.71 | 191377.07 | 31.65 | 0.7665 | 0.695595 | 0.070905
IBS-75 | 177022.59 | 190779.59 | 21 | 0.854 | 0.6924 | 0.1616
IBS-76 | 176963.39 | 191181.97 | 20.6 | 0.7168333 | 0.69228 | 0.02455333
IBS-77 | 176756.21 | 191465.65 | 19.75 | 0.7114 | 0.692025 | 0.019375
IBS-79 | 177293.46 | 191978.5 | 20.5 | 0.5376 | 0.69225 | -0.15465
IBS-8 | 177245.26 | 191228.23 | 22.25 | 0.66275 | 0.692775 | -0.030025
IBS-80 | 177725.71 | 192170.75 | 19.5 | 0.6294 | 0.69195 | -0.06255
IBS-81 | 177177.16 | 192383.91 | 20 | 0.7933333 | 0.6921 | 0.1012333
IBS-82 | 177509.95 | 192563.93 | 21.6 | 0.7288 | 0.69258 | 0.03622
IBS-83 | 177276.88 | 192859.17 | 21.25 | 0.507 | 0.692475 | -0.185475
IBS-84 | 177352.92 | 193035.99 | 21 | 0.6863333 | 0.6924 | -0.006066667
IBS-85 | 177836 | 192894.29 | 21 | 0.5022 | 0.6924 | -0.1902
IBS-86 | 178026.9 | 193144.1 | 25.5 | 0.7553333 | 0.69375 | 0.06158333
IBS-87 | 178063.88 | 192582.4 | 19.4 | 0.7512 | 0.69192 | 0.05928
IBS-88 | 178347.55 | 193168.02 | 21.75 | 0.609 | 0.692625 | -0.083625
IBS-89 | 178631 | 193309.02 | 16.75 | 0.6203333 | 0.691125 | -0.07079167
IBS-9 | 176764.75 | 191145.91 | 19.5 | 0.8795 | 0.69195 | 0.18755
IBS-90 | 178659.22 | 193024.82 | 21 | 0.5906667 | 0.6924 | -0.1017333
IBS-91 | 178549.34 | 192525.95 | 23.25 | 0.686 | 0.693075 | -0.007075
IBS-92 | 179065.24 | 192573.18 | 18.75 | 0.7736667 | 0.691725 | 0.08194167
IBS-93 | 179413.88 | 192782.55 | 21.25 | 0.6744 | 0.692475 | -0.018075
IBS-94 | 178610.86 | 191354.92 | 24.75 | 0.706 | 0.693525 | 0.012475
IBS-95 | 178252.55 | 191296.4 | 24.7 | 0.6973333 | 0.69351 | 0.003823333
IBS-96 | 177917.11 | 191384.17 | 21 | 0.5661667 | 0.6924 | -0.1262333
IBS-97 | 177585.96 | 191244.76 | 22.25 | 0.6861429 | 0.692775 | -0.006632143
IBS-98 | 177440.68 | 191084.31 | 20.85 | 0.6996667 | 0.692355 | 0.007311667
IBS-99 | 177326.2 | 191219 | 23.25 | 0.7312 | 0.693075 | 0.038125
This chart isn't available in your version of Excel. Editing this shape or saving this workbook into a different file format will permanently break the chart.

## Sheet1
178741.1 | 191218.07 | IBS-1 | 3 | 0 | IBS-13 | IBS-105
178095.03 | 190986.92 | IBS-2 | 4 | 0 | IBS-14 | IBS-106
177372.1 | 190763.58 | IBS-3 | 4 | 0 | IBS-15 | IBS-107
176966.47 | 190782.08 | IBS-4 | 4 | 0 | IBS-18 | IBS-108
179053.04 | 191392.81 | IBS-5 | 3 | 0 | IBS-19 | IBS-109
178434.3 | 191354.58 | IBS-6 | 4 | 0 | IBS-20 | IBS-13
177720.5 | 191217.55 | IBS-7 | 4 | 0 | IBS-25 | IBS-14
177720.5 | 191217.55 | IBS-7 | 4 | 0 | IBS-26 | IBS-15
177245.26 | 191228.23 | IBS-8 | 4 | 0 | IBS-45 | IBS-18
177245.26 | 191228.23 | IBS-8 | 4 | 0 | IBS-47 | IBS-19
176764.75 | 191145.91 | IBS-9 | 4 | 0 | IBS-48 | IBS-20
177804.83 | 191771.85 | IBS-10 | 4 | 0 | IBS-49 | IBS-25
177287.36 | 191572.82 | IBS-11 | 4 | 0 | IBS-50 | IBS-26
177006.17 | 191588.91 | IBS-12 | 4 | 0 | IBS-50 | IBS-48
177006.17 | 191588.91 | IBS-12 | 4 | 0 | IBS-51 | IBS-49
177881.51 | 192096.24 | IBS-13 | 2 | IBS-13 | IBS-52 | IBS-50
177433.24 | 192102.64 | IBS-14 | 2 | IBS-14 | IBS-53 | IBS-51
177123.22 | 192182.02 | IBS-15 | 2 | IBS-15 | IBS-54 | IBS-52
179229.06 | 192580.18 | IBS-16 | 1 | 0 | IBS-55 | IBS-53
179229.06 | 192580.18 | IBS-16 | 1 | 0 | IBS-56 | IBS-54
178820.39 | 192533.62 | IBS-17 | 1 | 0 | IBS-57 | IBS-55
177994.43 | 192431.31 | IBS-18 | 2 | IBS-18 | IBS-58 | IBS-56
177618.17 | 192369.72 | IBS-19 | 2 | IBS-19 | IBS-79 | IBS-57
177199.68 | 192569.64 | IBS-20 | 2 | IBS-20 | IBS-80 | IBS-80
178989.99 | 193042.74 | IBS-21 | 1 | 0 | IBS-81 | IBS-81
178989.99 | 193042.74 | IBS-21 | 1 | 0 | IBS-82 | IBS-82
178524.44 | 192777.95 | IBS-22 | 1 | 0 | IBS-83 | IBS-83
178252.79 | 192809.82 | IBS-23 | 1 | 0 | IBS-84 | IBS-84
178216.88 | 193217.58 | IBS-24 | 1 | 0 | IBS-85 | IBS-85
177981.93 | 192801.22 | IBS-25 | 2 | IBS-25 | IBS-86
177624.56 | 192798.08 | IBS-26 | 2 | IBS-26 | IBS-87
179670.56 | 191302.44 | IBS-27 | 3 | 0 | IBS-105
179533.31 | 191455.7 | IBS-28 | 3 | 0 | IBS-106
179182.24 | 190930.9 | IBS-29 | 3 | 0 | IBS-107
178629.47 | 190928.73 | IBS-30 | 3 | 0 | IBS-108
178629.47 | 190928.73 | IBS-30 | 3 | 0 | IBS-109
178050.4 | 191297.22 | IBS-31 | 4 | 0
178050.4 | 191297.22 | IBS-31 | 4 | 0
177992.21 | 191486.3 | IBS-32 | 4 | 0
177908.1 | 190844.4 | IBS-33 | 4 | 0
177908.1 | 190844.4 | IBS-33 | 4 | 0
177778.19 | 191536.77 | IBS-34 | 4 | 0
177778.19 | 191536.77 | IBS-34 | 4 | 0
177600.5 | 190831.93 | IBS-35 | 4 | 0
177635.55 | 191029.86 | IBS-36 | 4 | 0
177635.55 | 191029.86 | IBS-36 | 4 | 0
177505.95 | 190924.27 | IBS-37 | 4 | 0
177448.42 | 191233.58 | IBS-38 | 4 | 0
177232.51 | 190937.36 | IBS-39 | 4 | 0
177126.99 | 191117.38 | IBS-40 | 4 | 0
176983.89 | 191017.44 | IBS-41 | 4 | 0
177382.63 | 191379.68 | IBS-42 | 4 | 0
176927.39 | 191452.37 | IBS-43 | 4 | 0
177515.09 | 191747.36 | IBS-44 | 4 | 0
177713.84 | 191957.78 | IBS-45 | 2 | IBS-45
176737.07 | 191651.29 | IBS-46 | 4 | 0
177052.49 | 191950.89 | IBS-47 | 2 | IBS-47
176865.43 | 192099.6 | IBS-48 | 2 | IBS-48
177076.46 | 192655.91 | IBS-49 | 2 | IBS-49
177241.27 | 193133.74 | IBS-50 | 2 | IBS-50
177241.27 | 193133.74 | IBS-50 | 2 | IBS-50
177438.78 | 192360.82 | IBS-51 | 2 | IBS-51
177388.05 | 192662.32 | IBS-52 | 2 | IBS-52
177561.34 | 193002.16 | IBS-53 | 2 | IBS-53
177837.27 | 192449.88 | IBS-54 | 2 | IBS-54
177791.51 | 192729.58 | IBS-55 | 2 | IBS-55
177795.49 | 193100.36 | IBS-56 | 2 | IBS-56
177901.42 | 193327.37 | IBS-57 | 2 | IBS-57
178014.08 | 192935.27 | IBS-58 | 2 | IBS-58
178224.38 | 193015.37 | IBS-60 | 1 | 0
178399.32 | 193417.95 | IBS-61 | 1 | 0
178424.49 | 193017.85 | IBS-62 | 1 | 0
178485.36 | 193227.43 | IBS-63 | 1 | 0
178778.58 | 192835.64 | IBS-64 | 1 | 0
178778.58 | 192835.64 | IBS-64 | 1 | 0
179022.66 | 192885.25 | IBS-65 | 1 | 0
179168.15 | 192777.37 | IBS-66 | 1 | 0
179422.11 | 192639.53 | IBS-67 | 1 | 0
179797.09 | 191462 | IBS-68 | 3 | 0
179329.55 | 191413.16 | IBS-69 | 3 | 0
179193.06 | 191205.01 | IBS-70 | 3 | 0
178839.3 | 191360.16 | IBS-71 | 3 | 0
178344.34 | 191119.6 | IBS-72 | 4 | 0
177836.25 | 191378.36 | IBS-73 | 4 | 0
177636.71 | 191377.07 | IBS-74 | 4 | 0
177022.59 | 190779.59 | IBS-75 | 4 | 0
176963.39 | 191181.97 | IBS-76 | 4 | 0
176756.21 | 191465.65 | IBS-77 | 4 | 0
177293.46 | 191978.5 | IBS-79 | 2 | IBS-79
177725.71 | 192170.75 | IBS-80 | 2 | IBS-80
177177.16 | 192383.91 | IBS-81 | 2 | IBS-81
177509.95 | 192563.93 | IBS-82 | 2 | IBS-82
177276.88 | 192859.17 | IBS-83 | 2 | IBS-83
177352.92 | 193035.99 | IBS-84 | 2 | IBS-84
177836 | 192894.29 | IBS-85 | 2 | IBS-85
178026.9 | 193144.1 | IBS-86 | 2 | IBS-86
178063.88 | 192582.4 | IBS-87 | 2 | IBS-87
178347.55 | 193168.02 | IBS-88 | 1 | 0
178631 | 193309.02 | IBS-89 | 1 | 0
178631 | 193309.02 | IBS-89 | 1 | 0
178659.22 | 193024.82 | IBS-90 | 1 | 0
178549.34 | 192525.95 | IBS-91 | 1 | 0
179065.24 | 192573.18 | IBS-92 | 1 | 0
179413.88 | 192782.55 | IBS-93 | 1 | 0
178610.86 | 191354.92 | IBS-94 | 3 | 0
178252.55 | 191296.4 | IBS-95 | 4 | 0
177917.11 | 191384.17 | IBS-96 | 4 | 0
177917.11 | 191384.17 | IBS-96 | 4 | 0
177585.96 | 191244.76 | IBS-97 | 4 | 0
177585.96 | 191244.76 | IBS-97 | 4 | 0
177440.68 | 191084.31 | IBS-98 | 4 | 0
177440.68 | 191084.31 | IBS-98 | 4 | 0
177326.2 | 191219 | IBS-99 | 4 | 0
177485.12 | 191525.24 | IBS-100 | 4 | 0
177485.12 | 191525.24 | IBS-100 | 4 | 0
177406.19 | 191808.82 | IBS-101 | 4 | 0
176817.46 | 190978.49 | IBS-102 | 4 | 0
177049.71 | 191422.18 | IBS-103 | 4 | 0
177049.71 | 191422.18 | IBS-103 | 4 | 0
176808.62 | 191829.96 | IBS-104 | 4 | 0
177289.98 | 192210.21 | IBS-105 | 2 | IBS-105
177567.11 | 192215.82 | IBS-106 | 2 | IBS-106
177887.12 | 192219.18 | IBS-107 | 2 | IBS-107
177678.17 | 192580.67 | IBS-108 | 2 | IBS-108
177973.7 | 193201.94 | IBS-109 | 2 | IBS-109
178099.84 | 193186.82 | IBS-110 | 1 | 0
178201.76 | 192891.41 | IBS-111 | 1 | 0
178347.08 | 192887 | IBS-112 | 1 | 0
178385.09 | 192646.22 | IBS-113 | 1 | 0
178530.46 | 193073.61 | IBS-114 | 1 | 0
178530.46 | 193073.61 | IBS-114 | 1 | 0
178844.75 | 193039.8 | IBS-115 | 1 | 0
178974.2 | 192669.93 | IBS-116 | 1 | 0
179146.27 | 192954.9 | IBS-117 | 1 | 0
179146.27 | 192954.9 | IBS-117 | 1 | 0
179339.71 | 192785.72 | IBS-118 | 1 | 0
179810.97 | 191302.07 | IBS-119 | 3 | 0
179810.97 | 191302.07 | IBS-119 | 3 | 0
179806.3 | 191315.67 | IBS-120 | 3 | 0
179639.37 | 191233.68 | IBS-121 | 3 | 0
179492.97 | 191121.59 | IBS-123 | 3 | 0
179483.86 | 191129.35 | IBS-124 | 3 | 0
179365 | 190981.81 | IBS-125 | 3 | 0
179365 | 190981.81 | IBS-125 | 3 | 0
179357.14 | 190992.11 | IBS-126 | 3 | 0
179197.51 | 190892.87 | IBS-127 | 3 | 0
179010.35 | 190856.31 | IBS-128 | 3 | 0
179009.52 | 190873.16 | IBS-129 | 3 | 0
178821.46 | 190885.58 | IBS-130 | 3 | 0
178821.46 | 190885.58 | IBS-130 | 3 | 0
178825.49 | 190898.69 | IBS-131 | 3 | 0
178825.49 | 190898.69 | IBS-131 | 3 | 0
178638.83 | 190895.71 | IBS-132 | 3 | 0
178638.83 | 190895.71 | IBS-132 | 3 | 0
178451.46 | 190872.85 | IBS-133 | 4 | 0
178449.43 | 190886.99 | IBS-134 | 4 | 0
178264.24 | 190845.16 | IBS-135 | 4 | 0
178261.55 | 190859.75 | IBS-136 | 4 | 0
178079.4 | 190812.21 | IBS-137 | 4 | 0
178076.94 | 190825.62 | IBS-138 | 4 | 0
178076.94 | 190825.62 | IBS-138 | 4 | 0
177893.64 | 190778.79 | IBS-139 | 4 | 0
177707.73 | 190745.67 | IBS-140 | 4 | 0
177705.3 | 190758.66 | IBS-141 | 4 | 0
177520.47 | 190721.74 | IBS-142 | 4 | 0
180245.2 | 191418.3 | IBS-143 | 3 | 0
180092.08 | 191332.07 | IBS-144 | 3 | 0
180111.87 | 191436.22 | IBS-145 | 3 | 0
180090.6 | 191193.5 | IBS-146 | 3 | 0
180474.8 | 191362.4 | IBS-147 | 3 | 0
180224 | 191869 | IBS-148 | 3 | 0
180141 | 191590 | IBS-149 | 3 | 0
179934 | 191953 | IBS-150 | 3 | 0
179961 | 192327 | IBS-151 | 3 | 0
179721 | 192058 | IBS-152 | 3 | 0
179665 | 192613 | IBS-153 | 1 | 0
180427.27 | 191467.58 | IBS-158 | 3 | 0
180087.19 | 191803.9 | IBS-160 | 3 | 0
180079.19 | 192358.33 | IBS-164 | 3 | 0

## Sheet3
BN (-) | BCX (m) | BCY (m) | WL (m) | USCS | D (m) | T (m) | ω (%) | Gs (-) | LL (-) | PI (-) | qu (kN/m2) | cu (kN/m2) | Cc (-) | Cc' (-) | e0 (-) | St (-) | σc' (kN/m2)
IBS-1 | 178741.1 | 191218.07 | 3.5 | CL | 40 | 28 | 43.87 | 2.69 | 50.17 | 25.71 | 48.64286 | 26.05714 | 0.5202857 | 0.6255714 | 1.308286 | 5.457143 | 123.7143 |  | TRUE
IBS-2 | 178095.03 | 190986.92 | 4 | CL | 57.2 | 44.2 | 42.15455 | 2.679091 | 44.14 | 20.38 | 65.7 | 33.675 | 0.4997778 | 0.6684444 | 1.204222 | 6.1625 | 155.6667 |  | TRUE
IBS-3 | 177372.1 | 190763.58 | 1.2 | CL | 30 | 21 | 53.04 | 2.696 | 54.2 | 28.94 | 64.24 | 33 | 0.6568 | 0.7712 | 1.5646 | 5.46 | 150.4 |  | TRUE
IBS-4 | 176966.47 | 190782.08 | 0.8 | CL | 29 | 17.5 | 52.6 | 2.704 | 54.54 | 28.7 | 67.78 | 36 | 0.7322 | 0.9316 | 1.5328 | 5.46 | 132 |  | TRUE
IBS-5 | 179053.04 | 191392.81 | 4.8 | CL | 38 | 21.5 | 45.95 | 2.6875 | 49.375 | 24.525 | 89.2 | 47.175 | 0.6 | 0.838 | 1.24 | 5.575 | 190 |  | TRUE
IBS-6 | 178434.3 | 191354.58 | 1.3 | CL | 50 | 40.5 | 41.46667 | 2.68 | 45.85 | 21.91667 | 71.05 | 36.56667 | 0.5065 | 0.6576667 | 1.144 | 6.216667 | 146.1667 |  | TRUE
IBS-7 | 177720.5 | 191217.55 | 4.5 | CL | 36 | 21 | 48.44 | 2.696 | 61.46 | 35.48 | 72.975 | 39.85 | 0.643 | 0.78 | 1.3252 | 6.175 | 143.6 |  | FALSE | 0.040898 | 22 | 0.286 | 25.5
IBS-7 | 177720.5 | 191217.55 | 4.5 | CL | 55 | 15 | 41.4 | 2.67 | 41.5 | 19.3 | 41.3 | 24.2 | 0.38 | 0.494 | 1.136 | 8.4 | 127 | 22 | FALSE |  |  |  | 47.5
IBS-8 | 177245.26 | 191228.23 | 3.5 | CL | 32 | 19.5 | 46.75 | 2.69 | 50.3 | 24.95 | 60.55 | 31.825 | 0.5275 | 0.66275 | 1.2835 | 6.075 | 108.25 |  | FALSE | 0.00028203125 | 16 | 0.02375 | 22.25
IBS-8 | 177245.26 | 191228.23 | 3.5 | CL | 40 | 3.5 | 44.1 | 2.68 | 46.6 | 24.8 | - | - | 0.457 | 0.639 | 1.2 | - | 89 | 16 | FALSE |  |  |  | 38.25
IBS-9 | 176764.75 | 191145.91 | 1.5 | CL | 29 | 19 | 46.45 | 2.678333 | 56.75 | 31.525 | 58.9 | 20.3 | 0.7135 | 0.8795 | 1.47375 | 5.65 | 124.5 |  | TRUE |  | 24.75
IBS-10 | 177804.83 | 191771.85 | 0.8 | CL | 27 | 18.5 | 50.26 | 2.69 | 54.22 | 28.54 | 68.8 | 33.83333 | 0.5958 | 0.7294 | 1.2864 | 6.98 | 141.6 |  | TRUE
IBS-11 | 177287.36 | 191572.82 | 1.5 | CL | 29 | 18.5 | 50.22 | 2.696 | 58.2 | 32.28 | 73.26 | 37.56 | 0.6628 | 0.8456 | 1.3692 | 6.6 | 151.8 |  | TRUE |  | 9.5
IBS-12 | 177006.17 | 191588.91 | 1 | CL | 29.5 | 19 | 48.9 | 2.683333 | 58.22 | 30.52 | 68.12 | 35.22 | 0.7274 | 0.853 | 1.4312 | 7.22 | 156.4 |  | FALSE | 0.004418 | 24.75 | 0.094 | 20
IBS-12 | 177006.17 | 191588.91 | 1 | CL | 47.5 | 5.5 | 66.6 | 2.72 | 74.5 | 44.7 | 17.7 | 10.2 | 0.591 | 0.759 | 1.848 | 5.4 | 47 | 24.75 | FALSE |  |  |  | 44.75
IBS-13 | 177881.51 | 192096.24 | 1 | CL | 31 | 21.5 | 49.1 | 2.686667 | 53.32 | 27.64 | 61.7 | 32.06 | 0.7438 | 0.916 | 1.4226 | 6.48 | 141 |  | TRUE
IBS-14 | 177433.24 | 192102.64 | 1.6 | CL | 30 | 20 | 44.95 | 2.68 | 61.5 | 35.175 | 62.06 | 32.58 | 0.5986 | 0.7392 | 1.3032 | 6.76 | 151 |  | TRUE |  | 18.5
IBS-15 | 177123.22 | 192182.02 | 1.5 | CL | 28.5 | 18.5 | 45.76667 | 2.685 | 51.04 | 26.82 | 51.1 | 29.2 | 0.495 | 0.8162 | 1.3328 | 5.54 | 93 |  | TRUE
IBS-16 | 179229.06 | 192580.18 | 2.2 | CL | 11 | 1 | 40.6 | 2.675 | 41.55 | 16.95 | 53.1 | 29.2 | 0.4345 | 0.5585 | 1.1215 | 4.3 | 128.5 |  | FALSE | 0.012720125 | 9.5 | 0.1595 | 10.5
IBS-16 | 179229.06 | 192580.18 | 2.2 | CL | 28 | 16 | 51.93333 | 2.706667 | 54.8 | 29.06667 | 80.7 | 40.8 | 0.5703333 | 0.718 | 1.434 | 6.35 | 113.3333 | 9.5 | FALSE |  |  |  | 20
IBS-17 | 178820.39 | 192533.62 | 2 | CL | 34.3 | 23.8 | 48.2 | 2.686667 | 53.31667 | 28.23333 | 95.58333 | 49.03333 | 0.618 | 0.739 | 1.309167 | 7.166667 | 176.8333 |  | TRUE |  | 27.75
IBS-18 | 177994.43 | 192431.31 | 2.3 | CL | 28.5 | 18 | 50.75 | 2.695 | 56.325 | 30.625 | 62.15 | 34 | 0.6735 | 0.76925 | 1.392 | 6.3 | 146.5 |  | TRUE
IBS-19 | 177618.17 | 192369.72 | 1.5 | CL | 31 | 20.5 | 52.25 | 2.6975 | 57.575 | 31.175 | 69.88 | 27.7 | 0.6616 | 0.79 | 1.413 | 7.32 | 124.8 |  | TRUE |  | 17.2
IBS-20 | 177199.68 | 192569.64 | 1.4 | CL | 34 | 22 | 49.125 | 2.6925 | 49.1 | 25.55 | 59.4 | 31.5 | 0.513 | 0.62575 | 1.3395 | 6.6 | 100.75 |  | TRUE
IBS-21 | 178989.99 | 193042.74 | 1 | CL | 10.5 | 3.5 | 47.3 | 2.68 | 45.1 | 23.2 | 49.8 | 27.5 | 0.504 | 0.604 | 1.288 | 9.4 | 122 |  | FALSE | 0.010952 | 23.75 | 0.148 | 8.75
IBS-21 | 178989.99 | 193042.74 | 1 | CL | 52.5 | 40 | 51.775 | 2.6925 | 55.275 | 29.225 | 74.825 | 16.4 | 0.598 | 0.752 | 1.402 | 6.85 | 109.25 | 23.75 | FALSE |  |  |  | 32.5
IBS-22 | 178524.44 | 192777.95 | 1.5 | CL | 36 | 25.5 | 42.03333 | 2.69 | 48.06667 | 23.16667 | 87.43333 | - | 0.6071667 | 0.73 | 1.335667 | 6.866667 | 160.8333 |  | TRUE |  | 12.75
IBS-23 | 178252.79 | 192809.82 | 1.5 | CL | 34.5 | 24.5 | 49.3 | 2.7 | 61.83333 | 34.65 | 75.61667 | 39.55 | 0.6705 | 0.7575 | 1.349333 | 8.366667 | 140.8333 |  | TRUE
IBS-24 | 178216.88 | 193217.58 | 1.4 | CL | 48.5 | 38 | 44.15556 | 2.688889 | 45.35556 | 21.67778 | 64.16 | 34.41 | 0.5644 | 0.7479 | 1.2076 | 6.35 | 141.3 |  | TRUE |  | 12.2
IBS-25 | 177981.93 | 192801.22 | 0.7 | CL | 31.2 | 22.2 | 52.34 | 2.69 | 50.04 | 24.72 | 78.225 | 40.125 | 0.5674 | 0.684 | 1.3618 | 8.225 | 134.2 |  | TRUE
IBS-26 | 177624.56 | 192798.08 | 1.3 | CL | 31 | 21 | 44.58333 | 2.685 | 44.5 | 20.46667 | 61.72 | 37.63333 | 0.515 | 0.5222 | 1.255 | 5.92 | 147 |  | TRUE |  | 16.75
IBS-27 | 179670.56 | 191302.44 | 2.2 | CL | 43.8 | 26.3 | 45.82222 | 2.683333 | 46.26667 | 21.8 | 75.92222 | 40.3 | 1.087556 | 0.7246667 | 1.256333 | 7.798889 | 161.0778 |  | TRUE
IBS-28 | 179533.31 | 191455.7 | 3.5 | CL | 32 | 16 | 42.7 | 2.686 | 44.82 | 20.58 | 85.16 | 44.86 | 0.4562 | 0.6042 | 1.1594 | 6.3 | 162.2 |  | TRUE |  | 21.75
IBS-29 | 179182.24 | 190930.9 | 2 | CL | 58.5 | 42 | 47.10714 | 2.675857 | 47.74286 | 24.05 | 50.33636 | 28.39 | 0.6644167 | 0.6018333 | 1.307 | 4.309091 | 121.8333 |  | TRUE
IBS-30 | 178629.47 | 190928.73 | 2.9 | CL | 37.5 | 23.2 | 50.25 | 2.682 | 52.2625 | 28.0625 | 63.98571 | 37.24 | 2.927 | 0.6277143 | 1.406857 | 5.328571 | 103.8571 |  | FALSE | 0.02126217 | 18.5 | 0.2062143 | 25.9
IBS-30 | 178629.47 | 190928.73 | 2.9 | CL | 48.8 | 8.8 | 38.475 | 2.6715 | 46.7 | 21.7 | 53.7 | 30.35 | 0.31 | 0.4215 | 1.089 | 3.5 | 135.5 | 18.5 | FALSE |  |  |  | 44.4
IBS-31 | 178050.4 | 191297.22 | 4.2 | CL | 33 | 18.3 | 49.55 | 2.688333 | 54.66667 | 28.36667 | 98.51667 | 52.31667 | 0.5626667 | 0.6946667 | 1.338167 | 5.95 | 156.5 |  | FALSE | 0.01347535 | 21.85 | 0.1641667 | 23.85
IBS-31 | 178050.4 | 191297.22 | 4.2 | CL | 52.4 | 13.4 | 40.425 | 2.6825 | 46.375 | 21.775 | 140.6 | 74.775 | 0.3765 | 0.5305 | 1.08875 | 7.375 | 200.25 | 21.85 | FALSE |  |  |  | 45.7
IBS-32 | 177992.21 | 191486.3 | 3.6 | CL | 52.5 | 39.6 | 48.45833 | 2.677417 | 52.19167 | 27.025 | 91.72727 | 48.02727 | 0.5556364 | 0.6861818 | 1.382091 | 6.963636 | 143.8182 |  | TRUE |  | 17.25
IBS-33 | 177908.1 | 190844.4 | 0 | CL | 34.5 | 18 | 48.48571 | 2.684286 | 50.3 | 26.7 | 71.85 | 38.46667 | 0.5393333 | 0.7025 | 1.365833 | 5.716667 | 113.1667 |  | FALSE | 0.013778 | 27.75 | 0.166 | 25.5
IBS-33 | 177908.1 | 190844.4 | 0 | CL | 55.5 | 4.5 | 39.6 | 2.69 | 47.2 | 21.65 | 77.65 | 43.4 | 0.3695 | 0.5365 | 1.0835 | 4.1 | 150.5 | 27.75 | FALSE |  |  |  | 53.25
IBS-34 | 177778.19 | 191536.77 | 0.8 | CL | 28.4 | 19.3 | 47.4 | 2.653333 | 39.26667 | 22.98333 | 55 | 37 | 0.3748333 | 0.5135 | 1.246333 | - | 142.1667 |  | FALSE | 0.008256125 | 17.2 | 0.1285 | 18.75
IBS-34 | 177778.19 | 191536.77 | 0.8 | CL | 37.4 | 2.9 | 45.4 | 2.64 | 39.6 | 22.8 | 43.8 | 33.5 | 0.286 | 0.385 | 1.209 | - | 81 | 17.2 | FALSE |  |  |  | 35.95
IBS-35 | 177600.5 | 190831.93 | 1.1 | CL | 27.5 | 17 | 53.36 | 2.682 | 47.32 | 28.74 | 47.08 | - | 0.4152 | 0.7292 | 1.4614 | - | 259 |  | TRUE
IBS-36 | 177635.55 | 191029.86 | 1.7 | CL | 30.2 | 19.7 | 51.82857 | 2.678571 | 52.75714 | 28.51429 | 61.61667 | 32.45 | 0.6171667 | 0.7371667 | 1.4635 | 6.683333 | 140.3333 |  | FALSE | 0.01258756 | 19.55 | 0.1586667 | 20.35
IBS-36 | 177635.55 | 191029.86 | 1.7 | CL | 43.7 | 7.6 | 39.53333 | 2.662333 | 42.66667 | 21.36667 | 139.15 | 73.95 | 0.451 | 0.5785 | 1.1475 | 6.45 | 229.5 | 19.55 | FALSE |  |  |  | 39.9
IBS-37 | 177505.95 | 190924.27 | 1.7 | CL | 30.3 | 20 | - | - | - | - | 68.6 | 36.01667 | 0.6503333 | 0.7395 | 1.505667 | 6.283333 | 156.5 |  | TRUE |  | 17.75
IBS-38 | 177448.42 | 191233.58 | 3 | CL | 31.5 | 18.5 | 51.52857 | 2.658714 | 45.57143 | 27.84286 | 74.45 | - | 0.4601667 | 0.69 | 1.431167 | - | 231.3333 |  | TRUE
IBS-39 | 177232.51 | 190937.36 | 1.1 | CL | 33 | 22.2 | 55.16 | 2.659 | 48.26 | 28.56 | 53.86667 | - | 0.4635 | 0.727 | 1.547167 | - | 159.1667 |  | TRUE |  | 18.75
IBS-40 | 177126.99 | 191117.38 | 0.9 | CL | 29 | 17 | 53.88 | 2.666 | 49.52 | 30.78 | 52.4 | - | 0.4446 | 0.6054 | 1.4512 | - | 136.2 |  | TRUE
IBS-41 | 176983.89 | 191017.44 | 0.9 | CL | 28.5 | 18.5 | 57.38333 | 2.663333 | 50.83333 | 29.96667 | 44.06667 | - | 0.4661667 | 0.6515 | 1.592167 | - | 130 |  | TRUE |  | 17
IBS-42 | 177382.63 | 191379.68 | 4.2 | CL | 31.5 | 19.5 | 48.31667 | 2.693333 | 48.71667 | 24.95 | 60.16667 | - | 0.518 | 0.6258333 | 1.314167 | 4.45 | 152.3333 |  | TRUE
IBS-43 | 176927.39 | 191452.37 | 3.2 | CL | 30 | 16.5 | 55.76 | 2.676 | 48.46 | 28.14 | 64.9 | - | 0.4316 | 1.0626 | 1.5096 | - | 160.98 |  | TRUE |  | 20.65
IBS-44 | 177515.09 | 191747.36 | 0.8 | CL | 26.5 | 16 | 48.24 | 2.69 | 51.9 | 25.6 | 66.08 | - | 0.5984 | 0.7586 | 1.3258 | 4.78 | 134.6 |  | TRUE
IBS-45 | 177713.84 | 191957.78 | 1.3 | CL | 29 | 18 | 56.96667 | 2.670167 | 51.4 | 33.05 | 53.58 | - | 0.4232 | 0.5624 | 1.5936 | - | 199.8 |  | TRUE |  | 16.5
IBS-46 | 176737.07 | 191651.29 | 1.7 | CL | 29.2 | 18.7 | 46.4 | 2.648333 | 37.75 | 21.61667 | 50.96 | 31.88 | 0.3748 | 0.4866 | 1.2578 | - | 90.6 |  | TRUE
IBS-47 | 177052.49 | 191950.89 | 1.2 | CL | 28 | 17.5 | 49.81667 | 2.666667 | 45.9 | 26.3 | 46.88333 | - | 0.4606667 | 0.6218333 | 1.424 | - | 114.1667 |  | TRUE |  | 33.4
IBS-48 | 176865.43 | 192099.6 | 0.5 | CL | 29 | 18.5 | 53.56667 | 2.696667 | 58.05 | 31.75 | 72.66667 | 37.33333 | 0.6693333 | 0.8073333 | 1.4675 | 6.5 | 128.8333 |  | TRUE
IBS-49 | 177076.46 | 192655.91 | 0.3 | CL | 27 | 19.5 | 53.08 | 2.696 | 55.1 | 28.86 | 94.2 | 49.4 | 0.664 | 0.7896 | 1.443 | 6.98 | 146.8 |  | TRUE
IBS-50 | 177241.27 | 193133.74 | 0.5 | CL | 25.5 | 16.5 | 53.36 | 2.696 | 59.92 | 32.6 | 95.4 | 50.6 | 0.7156 | 0.881 | 1.4606 | 7.28 | 158.6 |  | FALSE | 0.016928 | 12.75 | 0.184 | 17.25
IBS-50 | 177241.27 | 193133.74 | 0.5 | CL | 31.5 | 3 | 41.6 | 2.69 | 48.5 | 23.9 | 125 | 69 | 0.536 | 0.697 | 1.133 | 7.7 | 235 | 12.75 | FALSE |  |  |  | 30
IBS-51 | 177438.78 | 192360.82 | 0.5 | CL | 27 | 16.5 | 51.3 | 2.7 | 59.02 | 31.1 | 82.6 | 43 | 0.6708 | 0.8292 | 1.406 | 5.82 | 140.6 |  | TRUE
IBS-52 | 177388.05 | 192662.32 | 0.5 | CL | 29 | 18.5 | 50.55 | 2.696667 | 55.45 | 29.61667 | 80.66667 | - | 0.6195 | 0.7406667 | 1.38 | 6.316667 | 164.1667 |  | TRUE
IBS-53 | 177561.34 | 193002.16 | 0.9 | CL | 30 | 19.5 | 45.43333 | 2.68 | 47.55 | 22.58333 | 77.83333 | - | 0.5201667 | 0.6898333 | 1.234833 | 5.7 | 133.1667 |  | TRUE
IBS-54 | 177837.27 | 192449.88 | 0.4 | CL | 28.5 | 18.7 | 50.86667 | 2.691667 | 55.35 | 29.16667 | 77.8 | 39.4 | 0.566 | 0.6928 | 1.4675 | 6.18 | 133.2 |  | TRUE
IBS-55 | 177791.51 | 192729.58 | 0.3 | CL | 29 | 18.5 | 52.15 | 2.693333 | 56.53333 | 30.56667 | 72.2 | 37.8 | 0.735 | 0.8532 | 1.4974 | 6.56 | 155.8 |  | TRUE
IBS-56 | 177795.49 | 193100.36 | 0.7 | CL | 33 | 22.5 | 51.38571 | 2.694286 | 60.85714 | 34.42857 | 90.71429 | - | 0.6442857 | 0.7224286 | 1.402571 | 6.171429 | 162.5714 |  | TRUE
IBS-57 | 177901.42 | 193327.37 | 0.3 | CL | 46.5 | 33 | 45.39 | 2.683 | 49.06 | 23.58 | 101.3 | 53.4 | 0.5235 | 0.7124 | 1.2337 | 6.45 | 171.7 |  | TRUE
IBS-58 | 178014.08 | 192935.27 | 0.3 | CL | 33 | 23.7 | 50.3 | 2.691667 | 56.68333 | 30.53333 | 82.66667 | - | 0.6011667 | 0.7246667 | 1.3805 | 6.183333 | 135.5 |  | TRUE
IBS-60 | 178224.38 | 193015.37 | 0.3 | CL | 39.6 | 29.1 | 49.84444 | 2.688889 | 51.85556 | 26.01111 | 85.55556 | - | 0.6318889 | 0.7292222 | 1.368 | 6.011111 | 130.5556 |  | TRUE
IBS-61 | 178399.32 | 193417.95 | 1 | CL | 49.5 | 38 | 46.51667 | 2.69 | 51.56667 | 26.3 | 109.5833 | 57.5 | 0.61125 | 0.7928333 | 1.276417 | 6.375 | 184 |  | TRUE
IBS-62 | 178424.49 | 193017.85 | 0.3 | CL | 45.3 | 33.8 | 50.42222 | 2.693333 | 56.6 | 29.87778 | 88.55556 | - | 0.5913333 | 0.7213333 | 1.379222 | 6.988889 | 154.6667 |  | TRUE
IBS-63 | 178485.36 | 193227.43 | 0.5 | CL | 49.4 | 37.9 | 44.475 | 2.683333 | 47.76667 | 23.36667 | 80.5 | 43.41667 | 0.5285 | 0.6875833 | 1.210083 | 6.133333 | 179.8333 |  | TRUE
IBS-64 | 178778.58 | 192835.64 | 0.6 | CL | 26.5 | 16.5 | 49 | 2.69 | 52.98 | 26.62 | 93.4 | 50.6 | 0.5344 | 0.6612 | 1.339 | 7.22 | 161.2 |  | FALSE | 0.00553352 | 12.2 | 0.1052 | 18.25
IBS-64 | 178778.58 | 192835.64 | 0.6 | CL | 31.5 | 2.1 | 35.9 | 2.68 | 37.4 | 13.4 | 138 | 73 | 0.42 | 0.556 | 0.975 | 6.6 | 250 | 12.2 | FALSE |  |  |  | 30.45
IBS-65 | 179022.66 | 192885.25 | 1 | CL | 36.7 | 26.2 | 48.78333 | 2.686667 | 52.4 | 26.96667 | 86.66667 | 44.33333 | 0.6228333 | 0.75 | 1.332833 | 5.966667 | 152.5 |  | TRUE
IBS-66 | 179168.15 | 192777.37 | 0.6 | CL | 26.5 | 16.5 | 49.12 | 2.692 | 52.76 | 26.96 | 69.6 | 37.2 | 0.5978 | 0.7266 | 1.3484 | 5.48 | 150 |  | TRUE
IBS-67 | 179422.11 | 192639.53 | 1 | CL | 25.5 | 10.5 | 45.76667 | 2.686667 | 47.46667 | 23 | 63.23333 | 33.1 | 0.5103333 | 0.6346667 | 1.247667 | 6.2 | 131.6667 |  | TRUE
IBS-68 | 179797.09 | 191462 | 1.8 | CL | 43.5 | 3 | 42.325 | 2.6875 | 46.575 | 25.6 | 45.725 | 25.05 | 0.422 | 0.5385 | 1.201 | 5.7 | 86.5 | #REF! | TRUE
IBS-69 | 179329.55 | 191413.16 | 4 | CL | 31.5 | 15 | 40.64 | 2.69 | 44.14 | 24.4 | 69.5 | 37.84 | 0.4406 | 0.5574 | 1.1824 | 5.02 | 98.8 |  | TRUE
IBS-70 | 179193.06 | 191205.01 | 3.8 | CL | 36 | 19.5 | 45.44 | 2.7 | 50.12 | 27.52 | 66.56 | - | 0.5382 | 0.6602 | 1.3344 | 5.1 | 117 |  | TRUE
IBS-71 | 178839.3 | 191360.16 | 3.2 | CL | 35 | 23 | 40.81429 | 2.674286 | 43 | 22.94286 | 82.2 | 44.125 | 0.54925 | 0.6245 | 1.21725 | 5.225 | 141 |  | TRUE
IBS-72 | 178344.34 | 191119.6 | 3.2 | CL | 36 | 19.5 | 42.11667 | 2.686667 | 45.05 | 23.8 | 76.98333 | - | 0.469 | 0.5413333 | 1.18 | 4.833333 | 122.3333 | #REF! | TRUE
IBS-73 | 177836.25 | 191378.36 | 2.2 | CL | 31 | 18 | 49.8 | 2.701667 | 53.41667 | 28.7 | 76.11667 | - | 0.6281667 | 0.7573333 | 1.426833 | 5.566667 | 123 |  | TRUE
IBS-74 | 177636.71 | 191377.07 | 2.9 | CL | 49.8 | 36.3 | 49.38571 | 2.688 | 51.54286 | 27.54286 | 66.01667 | - | 0.6416667 | 0.7665 | 1.423167 | 5.633333 | 139.3333 |  | TRUE
IBS-75 | 177022.59 | 190779.59 | 1.2 | CL | 31.5 | 21 | 54.6 | 2.691 | 59.11429 | 33.62857 | 60.4 | 29.28333 | 0.7333333 | 0.854 | 1.613833 | 5.766667 | 130.5 |  | TRUE
IBS-76 | 176963.39 | 191181.97 | 2.5 | CL | 30.7 | 20.2 | 51.18333 | 2.7 | 54.85 | 30.23333 | 52.35 | - | 0.606 | 0.7168333 | 1.441333 | 5.866667 | 114.1667 |  | TRUE
IBS-77 | 176756.21 | 191465.65 | 2.4 | CL | 29 | 18.5 | 48.62857 | 2.668 | 48.91429 | 26.95714 | 58.92 | 31.3 | 0.5738 | 0.7114 | 1.422 | 5.82 | 111.6 |  | TRUE
IBS-79 | 177293.46 | 191978.5 | 1.8 | CL | 29 | 17 | 43.66 | 2.664 | 42.14 | 23.06 | 72.88 | - | 0.4018 | 0.5376 | - | - | 146.8 |  | TRUE
IBS-80 | 177725.71 | 192170.75 | 0.5 | CL | 27 | 15 | 46.76 | 2.688 | 52.14 | 28.22 | 73.8 | - | 0.5324 | 0.6294 | 1.3252 | 5.02 | 100.8 |  | TRUE
IBS-81 | 177177.16 | 192383.91 | 0.6 | CL | 29.5 | 19 | 53.83333 | 2.701667 | 59.01667 | 33.1 | 75.06667 | - | 0.6621667 | 0.7933333 | 1.509 | 5.583333 | 118.3333 |  | TRUE
IBS-82 | 177509.95 | 192563.93 | 0.5 | CL | 32 | 20.8 | 49.4 | 2.694 | 53.52 | 29.4 | 68.98 | - | 0.6014 | 0.7288 | 1.3862 | 5.5 | 115 |  | TRUE
IBS-83 | 177276.88 | 192859.17 | 1 | CL | 32 | 21.5 | 44.14 | 2.66 | 37.78 | 21.64 | 60.2 | - | 0.3934 | 0.507 | - | - | 148.6 |  | TRUE
IBS-84 | 177352.92 | 193035.99 | 1 | CL | 31.5 | 21 | 49.13333 | 2.686667 | 52.11667 | 30.08333 | 69.6 | - | 0.5676667 | 0.6863333 | 1.382167 | 5.516667 | 116.6667 |  | TRUE
IBS-85 | 177836 | 192894.29 | 1.2 | CL | 31.5 | 21 | 47.46 | 2.67 | 39.84 | 22.68 | 85.7 | - | 0.3726 | 0.5022 | - | - | 175.8 |  | TRUE
IBS-86 | 178026.9 | 193144.1 | 1.2 | CL | 37.5 | 24 | 49 | 2.694857 | 49.9 | 26.47143 | 67.2 | - | 0.6205 | 0.7553333 | 1.434833 | 5.233333 | 151.5 |  | TRUE
IBS-87 | 178063.88 | 192582.4 | 1 | CL | 28.3 | 17.8 | 53.18 | 2.686 | 47.08 | 25.86 | 53.96 | - | 0.50275 | 0.7512 | 1.6185 | 5.85 | 125.8 |  | TRUE
IBS-88 | 178347.55 | 193168.02 | 1 | CL | 30 | 16.5 | 44.2 | 2.6708 | 45.4 | 26.08 | 66.1 | - | 0.482 | 0.609 | 1.2405 | 4.7 | 98.75 |  | TRUE
IBS-89 | 178631 | 193309.02 | 1.3 | CL | 22.5 | 11.5 | 40.975 | 2.668 | 44.5 | 24.9 | 86.7 | 45.76667 | 0.5106667 | 0.6203333 | 1.24 | 4.233333 | 121.6667 |  | FALSE | 0.01659235 | 16.75 | 0.1821667 | 16.75
IBS-89 | 178631 | 193309.02 | 1.3 | CL | 42 | 17 | 55.625 | 2.6975 | 57.975 | 32.05 | 78.025 | 40.325 | 0.6575 | 0.8025 | 1.54625 | 5.3 | 144.25 | 16.75 | FALSE |  |  |  | 33.5
IBS-90 | 178659.22 | 193024.82 | 0.9 | CL | 28.5 | 15 | 41 | 2.6665 | 42.825 | 23.95 | 58.76667 | 31.4 | 0.465 | 0.5906667 | 1.189667 | 5.2 | 103 |  | TRUE
IBS-91 | 178549.34 | 192525.95 | 0.9 | CL | 33 | 19.5 | 47.68333 | 2.687833 | 48.88333 | 27.45 | 70.68 | 35.58 | 0.5776 | 0.686 | 1.3708 | 5.82 | 150 |  | TRUE
IBS-92 | 179065.24 | 192573.18 | 1.3 | CL | 28.5 | 19.5 | 52.04286 | 2.677286 | 53.25714 | 29.41429 | 86.73333 | 45.78333 | 0.664 | 0.7736667 | 1.439 | 5.283333 | 150.8333 |  | TRUE
IBS-93 | 179413.88 | 192782.55 | 1.2 | CL | 32 | 21.5 | 45.61667 | 2.6855 | 49.16667 | 27.25 | 79.64 | 41.42 | 0.5638 | 0.6744 | 1.3432 | 4.96 | 142 |  | TRUE
IBS-94 | 178610.86 | 191354.92 | 1 | CL | 33 | 16.5 | 47.56 | 2.692 | 49.68 | 25.62 | 88.8 | - | 0.543 | 0.706 | 1.2282 | 5.64 | 163.4 |  | TRUE
IBS-95 | 178252.55 | 191296.4 | 5.1 | CL | 34.5 | 19.6 | 48.26667 | 2.695 | 51.96667 | 27.88333 | 104.6667 | - | 0.5573333 | 0.6973333 | 1.3125 | 5.433333 | 158 |  | TRUE
IBS-96 | 177917.11 | 191384.17 | 0.5 | CL | 30 | 18 | 48.81667 | 2.611667 | 49.06667 | 29.8 | 89 | - | 0.4215 | 0.5661667 | 1.262 | - | 269.35 |  | FALSE | 0.06330868 | 21.75 | 0.3558333 | 21
IBS-96 | 177917.11 | 191384.17 | 0.5 | CL | 51 | 16.5 | 35.16667 | 2.616667 | 45.5 | 26.73333 | 125 | - | 0.3915 | 0.922 | 1.0155 | - | 363.8 | 21.75 | FALSE |  |  |  | 42.75
IBS-97 | 177585.96 | 191244.76 | 0.5 | CL | 33 | 21.5 | 52.41429 | 2.585714 | 53.67143 | 30.97143 | 76.71429 | - | 0.4812857 | 0.6861429 | 1.346143 | - | 277.1143 |  | FALSE | 0.003884582 | 17.25 | 0.08814286 | 22.25
IBS-97 | 177585.96 | 191244.76 | 0.5 | CL | 43 | 7 | 41.9 | 2.565 | 49.45 | 28.05 | 129 | - | 0.3555 | 0.598 | 0.9385 | - | 373.65 | 17.25 | FALSE |  |  |  | 39.5
IBS-98 | 177440.68 | 191084.31 | 0.3 | CL | 30.2 | 18.7 | 53.6 | 2.586667 | 48.86667 | 26.76667 | 95.5 | - | 0.4833333 | 0.6996667 | 1.297667 | - | 223.2667 |  | FALSE | 0.006574222 | 16.65 | 0.1146667 | 20.85
IBS-98 | 177440.68 | 191084.31 | 0.3 | CL | 40.5 | 6 | 41.55 | 2.605 | 41.95 | 26.7 | 147.5 | - | 0.364 | 0.585 | 1.1095 | - | 296.65 | 16.65 | FALSE |  |  |  | 37.5
IBS-99 | 177326.2 | 191219 | 3.5 | CL | 31.5 | 16.5 | 54.72 | 2.612 | 47.14 | 26.3 | 90.2 | - | 0.4786 | 0.7312 | 1.4596 | - | 251.24 |  | TRUE
IBS-100 | 177485.12 | 191525.24 | 0.4 | CL | 30 | 19 | 54.56667 | 2.596667 | 42.71667 | 23.51667 | 75.16667 | - | 0.4475 | 0.6173333 | 1.3615 | - | 240.9333 |  | FALSE | 0.01405606 | 17.25 | 0.1676667 | 20.5
IBS-100 | 177485.12 | 191525.24 | 0.4 | CL | 41.5 | 7.5 | 41.55 | 2.595 | 34.65 | 18.55 | 126 | - | 0.44 | 0.785 | 1.0775 | - | 366.25 | 17.25 | FALSE |  |  |  | 37.75
IBS-101 | 177406.19 | 191808.82 | 0.5 | CL | 29.3 | 18.3 | 53.66667 | 2.593333 | 46.91667 | 26.58333 | 71.16667 | - | 0.4738333 | 0.7503333 | 1.3595 | - | 282.1167 |  | TRUE
IBS-102 | 176817.46 | 190978.49 | 3.5 | CL | 31 | 19 | 54.23333 | 2.696667 | 54.8 | 30.06667 | 74.83333 | - | 0.6661667 | 0.8065 | 1.483333 | 5.533333 | 130.3333 |  | TRUE
IBS-103 | 177049.71 | 191422.18 | 0.5 | CL | 28.5 | 18 | 50.13333 | 2.613333 | 47.31667 | 25.03333 | 84 | - | 0.3918333 | 0.5366667 | 1.323 | - | 247.4667 |  | FALSE | 0.01167901 | 28.5 | 0.1528333 | 19.5
IBS-103 | 177049.71 | 191422.18 | 0.5 | CL | 51 | 6 | 49.85 | 2.62 | 50.65 | 25.25 | 80 | - | 0.4225 | 0.6895 | 1.3105 | - | 495.7 | 28.5 | FALSE |  |  |  | 48
IBS-104 | 176808.62 | 191829.96 | 1.4 | CL | 30.1 | 18.1 | 50.63333 | 2.615 | 46.13333 | 24.53333 | 88.16667 | - | 0.376 | 0.5236667 | 1.250333 | - | 285.3667 |  | TRUE
IBS-105 | 177289.98 | 192210.21 | 0.7 | CL | 28.8 | 16.8 | 53.36 | 2.628 | 49.08 | 27.76 | 88.4 | - | 0.3974 | 0.5584 | 1.365 | - | 257.72 |  | TRUE
IBS-106 | 177567.11 | 192215.82 | 0.7 | CL | 28.4 | 17.9 | - | - | - | - | 96.66667 | - | 0.3681667 | 0.522 | 1.21 | - | 280.6667 |  | TRUE
IBS-107 | 177887.12 | 192219.18 | 1.6 | CL | 28.5 | 16.5 | 52.14 | 2.632 | 46.64 | 27.34 | 77.6 | - | 0.3726 | 0.4756 | 1.335 | - | 256 |  | TRUE
IBS-108 | 177678.17 | 192580.67 | 0.5 | CL | 31.5 | 19.5 | 48.7 | 2.602 | 42.94 | 23.62 | 101.8 | - | 0.3504 | 0.4646 | 1.2394 | - | 271 |  | TRUE
IBS-109 | 177973.7 | 193201.94 | 0.4 | CL | 36 | 24 | 46.2 | 2.618571 | 39.87143 | 21.8 | 81 | - | 0.3871667 | 0.54 | 1.273333 | - | 271.7667 |  | TRUE
IBS-110 | 178099.84 | 193186.82 | 0.5 | CL | 43.5 | 31.5 | 47.33333 | 2.628889 | 42.6 | 24.33333 | 78.33333 | - | 0.3707778 | 0.5281111 | 1.322778 | - | 318.3889 |  | TRUE
IBS-111 | 178201.76 | 192891.41 | 1.2 | CL | 33 | 22.5 | 48.71429 | 2.658571 | 41.31429 | 23.44286 | 62.42857 | - | 0.3752857 | 0.5155714 | 1.291286 | - | 250.9 |  | TRUE
IBS-112 | 178347.08 | 192887 | 1.2 | CL | 38.5 | 26.5 | 53.57143 | 2.688571 | 51.95714 | 29.68571 | 67.57143 | - | 0.4524286 | 0.6957143 | 1.381857 | - | 283.6286 |  | TRUE
IBS-113 | 178385.09 | 192646.22 | 0.3 | CL | 31.5 | 20.5 | 51.44 | 2.678 | 49.18 | 27.1 | 96.5 | - | 0.67475 | 0.8025 | 1.49225 | 7.75 | 127.75 |  | TRUE
IBS-114 | 178530.46 | 193073.61 | 1.1 | CL | 32.5 | 21 | 48.02857 | 2.691429 | 49.5 | 24.9 | 82 | - | 0.5764286 | 0.762 | 1.308571 | 5.471429 | 142.7857 |  | FALSE | 0.008493389 | 21.3 | 0.1303333 | 22
IBS-114 | 178530.46 | 193073.61 | 1.1 | CL | 51.1 | 15.6 | 40.775 | 2.6675 | 33.35 | 40.55 | 120.3333 | - | 0.588 | 0.8923333 | 1.148667 | 5.866667 | 285.6667 | 21.3 | FALSE |  |  |  | 43.3
IBS-115 | 178844.75 | 193039.8 | 0.9 | CL | 51 | 37.2 | 47.34 | 2.69 | 49.67 | 25.15 | 106.1 | - | 0.5952 | 0.7673 | 1.291 | 6.06 | 205.1 |  | TRUE
IBS-116 | 178974.2 | 192669.93 | 0.8 | CL | 31.5 | 18 | 51.7 | 2.68 | 51.5 | 29.62 | 66.2 | - | 0.3942 | 0.518 | 1.3834 | - | 285.2 |  | TRUE
IBS-117 | 179146.27 | 192954.9 | 0.6 | CL | 28.5 | 15 | 48.32 | 2.69 | 49.6 | 25.62 | 106.2 | - | 0.6412 | 0.8038 | 1.3214 | 6.46 | 175.2 |  | FALSE | 0.01391112 | 12 | 0.1668 | 21
IBS-117 | 179146.27 | 192954.9 | 0.6 | CL | 34.5 | 3 | 43.1 | 2.68 | 42.6 | 19 | 94.5 | - | 0.41 | 0.637 | 0.988 | 5.7 | 242.5 | 12 | FALSE |  |  |  | 33
IBS-118 | 179339.71 | 192785.72 | 0.6 | CL | 27 | 15 | 47.08 | 2.694 | 45.18 | 26.06 | 69.2 | - | 0.4028 | 0.5488 | 1.2818 | - | 253.6 |  | TRUE
IBS-119 | 179810.97 | 191302.07 | 0 | CL | 26.5 | 16 | 46.26 | 2.68 | 44.56 | 19.52 | 49.96 | 27.26 | 0.5604 | 0.6718 | 1.2618 | 4.82 | 146.36 |  | FALSE | 0.00020402 | 17.75 | 0.0202 | 18.5
IBS-119 | 179810.97 | 191302.07 | 0 | CL | 39.5 | 6.5 | 47.5 | 2.695 | 47.05 | 23.65 | 58.9 | 33.05 | 0.57 | 0.692 | 1.2995 | 4.2 | 131.65 | 17.75 | FALSE |  |  |  | 36.25
IBS-120 | 179806.3 | 191315.67 | 2.6 | CL | 48.5 | 23 | 51.42 | 2.694 | 55.26 | 29.06 | 63.9 | - | 0.7006 | 0.9514 | 1.4046 | 4.92 | 134.5 |  | TRUE
IBS-121 | 179639.37 | 191233.68 | 0 | CL | 30.5 | 18.5 | 47.44 | 2.69 | 47.48 | 23.76 | 75.78 | 40.74 | 0.614 | 0.7448 | 1.30075 | 6.1 | 148.38 |  | TRUE
IBS-123 | 179492.97 | 191121.59 | 0 | CL | 31 | 18 | 46.5 | 2.685 | 47.05 | 23.91667 | 59.3 | 32.45 | 0.535 | 0.7158333 | 1.2616 | 4.266667 | 148.9833 |  | TRUE
IBS-124 | 179483.86 | 191129.35 | 3.2 | CL | 36 | 17 | 51.22 | 2.698 | 54.82 | 29.32 | 77.22 | - | 0.5346 | 0.642 | 1.2496 | 4.82 | 146.56 |  | TRUE
IBS-125 | 179365 | 190981.81 | 0 | CL | 37.5 | 24 | 44.7625 | 2.68125 | 43.5 | 19.675 | 68.4875 | 36.5125 | 0.506125 | 0.616875 | 1.39125 | 4.9875 | 150.3875 |  | FALSE | 0.1035694 | 18.75 | 0.455125 | 25.5
IBS-125 | 179365 | 190981.81 | 0 | CL | 46.5 | 4.5 | 51.5 | 2.7 | 52.9 | 28.6 | 37.2 | 23.7 | 0.761 | 1.072 | 1.404 | 2.5 | 142.9 | 18.75 | FALSE |  |  |  | 44.25
IBS-126 | 179357.14 | 190992.11 | 5.7 | CL | 45 | 27.5 | 45.14444 | 2.685556 | 46.87778 | 22.43333 | 86.66667 | - | 0.6015 | 0.7915 | 1.3025 | 6.95 | 159.7 |  | TRUE
IBS-127 | 179197.51 | 190892.87 | 0 | CL | 50 | 39.5 | 45.97778 | 2.687667 | 44.33333 | 22.02222 | 69.65 | 37.725 | 0.567375 | 0.688375 | 1.298125 | 5.8625 | 143.1125 |  | TRUE
IBS-128 | 179010.35 | 190856.31 | 0 | CL | 30 | 18 | 45.26667 | 2.686667 | 42.15 | 19.3 | 53.15 | 29.1 | 0.4653333 | 0.5575 | 1.230333 | 5.233333 | 126.3833 |  | TRUE
IBS-129 | 179009.52 | 190873.16 | 2.3 | CL | 43 | 29.5 | 51.1125 | 2.69375 | 53.9875 | 28.3 | 67.2375 | - | 0.588 | 0.71725 | 1.391625 | 5.8375 | 116.975 |  | TRUE
IBS-130 | 178821.46 | 190885.58 | 0 | CL | 28 | 19 | 45.31667 | 2.69 | 44.2 | 20.85 | 53.22 | 29.28 | 0.5266 | 0.6732 | 1.2568 | 5.38 | 111.2 |  | FALSE | 0.00538722 | 17 | 0.1038 | 18.5
IBS-130 | 178821.46 | 190885.58 | 0 | CL | 37.5 | 4 | 40.8 | 2.68 | 40.1 | 18 | 60.9 | 32.5 | 0.563 | 0.777 | 1.302 | 6 | 178.6 | 17 | FALSE |  |  |  | 35.5
IBS-131 | 178825.49 | 190898.69 | 2.5 | CL | 5.7 | 1.2 | 52.61667 | 2.627667 | 50.86667 | 30.46667 | 77.03333 | - | 0.5046667 | 0.6386667 | 1.4095 | - | 217.6667 |  | FALSE | 0.03929339 | 20.65 | 0.2803333 | 5.1
IBS-131 | 178825.49 | 190898.69 | 2.5 | CL | 35 | 18.5 | 65.2 | 2.574 | 61 | 38.4 | 74.1 | - | 0.502 | 0.919 | 1.637 | - | 364 | 20.65 | FALSE |  |  |  | 25.75
IBS-132 | 178638.83 | 190895.71 | 0 | CL | 28.5 | 20.5 | 46.84286 | 2.687143 | 47.97143 | 23.24286 | 62.22857 | 34.12857 | 0.5545714 | 0.6838571 | 1.277714 | 6.2 | 118.2 |  | FALSE | 0.0007165816 | 16.5 | 0.03785714 | 18.25
IBS-132 | 178638.83 | 190895.71 | 0 | CL | 36.5 | 3.5 | 50.1 | 2.68 | 45.4 | 19.9 | 40.2 | 24.2 | 0.468 | 0.646 | 1.369 | 3.9 | 91.8 | 16.5 | FALSE |  |  |  | 34.75
IBS-133 | 178451.46 | 190872.85 | 0 | CL | 26 | 17 | 47.58 | 2.69 | 48.38 | 23.3 | 55.12 | 30.14 | 0.5676 | 0.6958 | 1.2942 | 7.06 | 95.7 |  | TRUE
IBS-134 | 178449.43 | 190886.99 | 3.1 | CL | 33 | 18 | 48.73333 | 2.696667 | 49.43333 | 26 | 62.01667 | - | 0.5486667 | 0.6855 | 1.3245 | 4.85 | 116.15 |  | TRUE
IBS-135 | 178264.24 | 190845.16 | 0 | CL | 30 | 21 | 47.41429 | 2.685714 | 48.32857 | 23.2 | 63.55714 | 34.27143 | 0.5704286 | 0.6822857 | 1.285429 | 7.171429 | 115.4571 |  | TRUE
IBS-136 | 178261.55 | 190859.75 | 2.8 | CL | 34 | 19 | 49.16667 | 2.590833 | 47.96667 | 27.75 | 69.66667 | - | 0.4525 | 0.6446667 | 1.300667 | - | 247.8333 |  | TRUE
IBS-137 | 178079.4 | 190812.21 | 0 | CL | 24 | 19.5 | 47.21667 | 2.69 | 50.08333 | 25.21667 | 68.01667 | 35.93333 | 0.5533333 | 0.6503333 | 1.283833 | 6.966667 | 128.3833 |  | TRUE
IBS-138 | 178076.94 | 190825.62 | 4.2 | CL | 31.5 | 18.5 | 54.58 | 2.6134 | 53.3 | 30.94 | 69.08 | - | 0.5618 | 0.8282 | 1.4904 | - | 227.2 |  | FALSE | 0.010701845 | 33.4 | 0.1463 | 22.25
IBS-138 | 178076.94 | 190825.62 | 4.2 | CL | 59 | 6.7 | 57.75 | 2.637 | 56.15 | 32.65 | 92 | - | 0.574 | 0.9745 | 1.601 | - | 358 | 33.4 | FALSE |  |  |  | 55.65
IBS-139 | 177893.64 | 190778.79 | 0 | CL | 25.5 | 18.5 | 50.9 | 2.698 | 53.6 | 28.06 | 68.1 | 36.52 | 0.674 | 0.8156 | 1.3846 | 5.78 | 130.4 |  | TRUE
IBS-140 | 177707.73 | 190745.67 | 0 | CL | 50 | 45.5 | 47.93636 | 2.691818 | 49.4 | 24.16364 | 53.22727 | 30.53 | 0.5386364 | 0.6805455 | 1.303818 | 6.109091 | 105.1 |  | TRUE
IBS-141 | 177705.3 | 190758.66 | 5.1 | CL | 52 | 39 | 50.11667 | 2.602083 | 48.64167 | 28.05 | 67.075 | - | 0.4345 | 0.66725 | 1.31125 | - | 301.3333 |  | TRUE
IBS-142 | 177520.47 | 190721.74 | 3.7 | CL | 30 | 12 | 53.825 | 2.7075 | 58.875 | 32.125 | 45.7 | - | 0.6245 | 0.735 | 1.475 | 4.15 | 106.85 |  | TRUE
IBS-143 | 180245.2 | 191418.3 | 0.85 | CL | 47.5 | 29 | 45.2 | 2.64 | 51 | 24.4 | - | 74.65 | 0.728 | 0.926 | 1.312 | - | 241 |  | TRUE
IBS-144 | 180092.08 | 191332.07 | 1.15 | CL | 33 | 14.7 | 56.08 | 2.694 | 61.7 | 33.89 | 121.5 | 64 | 0.864 | 0.998 | 1.528 | 9.6 | 228.3 |  | TRUE
IBS-145 | 180111.87 | 191436.22 | 0.82 | CL | 36 | 22.5 | 49.51 | 2.687 | 50.8 | 28.3 | 106 | 62.1 | 0.555 | 0.652 | 1.337 | 10.3 | 154.9 |  | TRUE
IBS-146 | 180090.6 | 191193.5 | 0.9 | CL | 52.5 | 37 | 41.7 | 2.7105 | 55.05 | 33.65 | 84.9 | 47.45 | 0.469 | 0.5615 | 1.1805 | 6.815 | 157 |  | TRUE
IBS-147 | 180474.8 | 191362.4 | 1 | CL | 44.5 | 30.5 | 49.25 | 2.7055 | 60.05 | 37.05 | 71.25 | 37.75 | 0.3975 | 0.4615 | 1.2135 | 7.1 | 120.5 |  | TRUE
IBS-148 | 180224 | 191869 | 0.2 | CH | 35 | 24.1 | 48.6 | 2.6965 | 60.75 | 34.65 | 90.2 | 56.42 | 0.66 | 0.776 | 1.3185 | 2.93 | 189 |  | TRUE
IBS-149 | 180141 | 191590 | 0.3 | CH | 37.7 | 26.9 | 46.8 | 2.7135 | 55.45 | 35.05 | 82.9 | 50.945 | 0.607 | 0.7035 | 1.3225 | 3.155 | 207 |  | TRUE
IBS-150 | 179934 | 191953 | 0.2 | CH | 28.8 | 18.1 | 46.4 | 2.6985 | 64.15 | 39.5 | 81.15 | 44.795 | 0.522 | 0.621 | 1.2975 | 3.65 | 137.5 |  | TRUE
IBS-151 | 179961 | 192327 | 0.2 | CH | 26 | 17.3 | 44.75 | 2.698 | 55.9 | 33.25 | 80.2 | 50.77 | 0.57 | 0.6565 | 1.2515 | 3.475 | 153 |  | TRUE
IBS-152 | 179721 | 192058 | 0.8 | CH | 26.6 | 16 | 61.3 | 2.702 | 86.3 | 54.9 | 95.8 | 52.735 | 0.6315 | 0.797 | 1.548 | 3.91 | 139 |  | TRUE
IBS-153 | 179665 | 192613 | 0.8 | CH | 25.4 | 13.8 | 43.8 | 2.701 | 63.05 | 37.55 | 46.45 | 27.21 | 0.4865 | 0.606 | 1.2475 | 3.975 | 125.5 |  | TRUE
IBS-154 | 179921.99 | 191447.78 | 0.6 | CL | 42 | 29 | - | - | - | - | - | - | - | - | - | - | - |  | TRUE
IBS-155 | 179830.21 | 191729.64 | 0.6 | CL | 40 | 28.5 | - | - | - | - | - | - | - | - | - | - | - |  | TRUE
IBS-156 | 180355.41 | 191284.71 | 0.8 | CL | 45 | 29 | - | - | - | - | - | - | - | - | - | - | - |  | TRUE
IBS-158 | 180427.27 | 191467.58 | 0.9 | CL | 41.6 | 30.6 | 45.55 | 2.703 | 52.18333 | 28.13333 | 83.9 | 44.1 | 0.5053333 | 0.5755 | 1.238833 | 6.9225 | 175.3333 |  | TRUE
IBS-159 | 180314.94 | 191693.2 | 1 | CL | 47 | 35.5 | - | - | - | - | - | - | - | - | - | - | - |  | TRUE
IBS-160 | 180087.19 | 191803.9 | 1.2 | CL | 35.5 | 23.5 | 47.26 | 2.7104 | 60.84 | 37.2 | 108.2 | 56.56667 | 0.5542 | 0.6422 | 1.286 | 6.1675 | 187.4 |  | TRUE
IBS-161 | 180300.1 | 192158.62 | 0.5 | CL | 38 | 26 | - | - | - | - | - | - | - | - | - | - | - |  | TRUE
IBS-164 | 180079.19 | 192358.33 | 0.9 | CL | 25.5 | 15 | 51.275 | 2.71425 | 65.875 | 41.875 | 122.225 | 72.6 | 0.67175 | 0.81875 | 1.36475 | 5.52 | 187.75 |  | TRUE
IBS-167 | 179574.35 | 192526.14 | 1 | CL | 32 | 24 | - | - | - | - | - | - | - | - | - | - | - |  | TRUE
IBS-168 | 181078.5 | 191436.6 | 0.8 | CH | 43.5 | 26.9 | 48.2 | 2.7 | 60 | 31.2 | - | - | 0.665 | - | 1.407 | - | 154.9 |  | TRUE
IBS-169 | 181163.5 | 191520.2 | 1 | CL | 33.5 | 22.4 | - | - | - | - | - | - | - | - | - | - | - |  | TRUE
IBS-170 | 181018.8 | 191779.1 | 1.2 | CL | 34.5 | 23.3 | 52.9 | 2.71 | 66.9 | 36.5 | 23.3 | - | 0.641 | - | 1.443 | - | 137.1 |  | TRUE
IBS-171 | 181149.5 | 191963.9 | 0.7 | CL | 32.5 | 22.7 | 32.1 | 2.7 | 43.2 | 18.5 | - | - | 0.272 | - | 0.928 | - | 180 |  | TRUE
IBS-173 | 181396.3 | 191774.7 | 1.8 | CH | 36 | 24.9 | - | - | - | - | - | - | - | - | - | - | - |  | TRUE
IBS-174 | 181341.5 | 192067 | 1.5 | CH | 29 | 18.4 | 44.8 | 2.69 | 53.3 | 27.9 | - | - | 0.465 | - | 1.378 | - | 83.2 |  | TRUE
IBS-175 | 181282.2 | 192167.9 | 0.7 | CL | 26 | 15.4 | 43.2 | 2.71 | 44.7 | 21.7 | - | - | 0.462 | - | 1.26 | - | 107.6 |  | TRUE
IBS-176 | 181534.1 | 192161.6 | 1 | CH | 29 | 16.2 | 50.9 | 2.71 | 60.9 | 35.8 | - | - | 0.573 | - | 1.435 | - | 119.1 |  | TRUE
IBS-177 | 181616.6 | 192403.2 | 1.4 | CL | 31.5 | 21.7 | 43.6 | 2.71 | 47.3 | 24.4 | - | - | - | - | - | - | - |  | TRUE
IBS-179 | 181114.4 | 192458.4 | 0.6 | CL | 29.6 | 19.9 | 42 | 2.69 | 48.3 | 22.3 | - | - | 0.344 | - | 1.269 | - | 65 |  | TRUE
IBS-187 | 181482.3 | 192139.4 | 0.8 | CL | 34.8 | 23.3 | - | - | - | - | - | - | - | - | - | - | - |  | TRUE
IBS-190 | 181482.3 | 192139.4 | 0.7 | CL | 31.6 | 21.8 | - | - | - | - | - | - | - | - | - | - | - |  | TRUE
IBS-191 | 181553 | 192369.6 | 1.1 | CL | 31.6 | 20.8 | - | - | - | - | - | - | - | - | - | - | - |  | TRUE

## Sheet4
9.5 | 0.1595 | 0.012720125 | 5.1 | 0.6386667 | 0.6642 | -0.02553333
12 | 0.1668 | 0.01391112 | 8.75 | 0.604 | 0.66785 | -0.06385
12.2 | 0.1052 | 0.00553352 | 10.5 | 0.5585 | 0.6696 | -0.1111
12.75 | 0.184 | 0.016928 | 16.75 | 0.6203333 | 0.67585 | -0.05551667
16 | 0.02375 | 0.00028203125 | 17.25 | 0.881 | 0.67635 | 0.20465
16.5 | 0.03785714 | 0.0007165816 | 18.25 | 0.6612 | 0.67735 | -0.01615
16.65 | 0.1146667 | 0.006574222 | 18.25 | 0.6838571 | 0.67735 | 0.006507143
16.75 | 0.1821667 | 0.01659235 | 18.5 | 0.6718 | 0.6776 | -0.0058
17 | 0.1038 | 0.00538722 | 18.5 | 0.6732 | 0.6776 | -0.0044
17.2 | 0.1285 | 0.008256125 | 18.75 | 0.5135 | 0.67785 | -0.16435
17.25 | 0.08814286 | 0.003884582 | 19.5 | 0.5366667 | 0.6786 | -0.1419333
17.25 | 0.1676667 | 0.01405606 | 20 | 0.853 | 0.6791 | 0.1739
17.75 | 0.0202 | 0.00020402 | 20 | 0.718 | 0.6791 | 0.0389
18.5 | 0.2062143 | 0.02126217 | 20.35 | 0.7371667 | 0.67945 | 0.05771667
18.75 | 0.455125 | 0.1035694 | 20.5 | 0.6173333 | 0.6796 | -0.06226667
19.55 | 0.1586667 | 0.01258756 | 20.85 | 0.6996667 | 0.67995 | 0.01971667
20.65 | 0.2803333 | 0.03929339 | 21 | 0.5661667 | 0.6801 | -0.1139333
21.3 | 0.1303333 | 0.008493389 | 21 | 0.8038 | 0.6801 | 0.1237
21.75 | 0.3558333 | 0.06330868 | 22 | 0.762 | 0.6811 | 0.0809
21.85 | 0.1641667 | 0.01347535 | 22.25 | 0.66275 | 0.68135 | -0.0186
22 | 0.286 | 0.040898 | 22.25 | 0.6861429 | 0.68135 | 0.004792857
23.75 | 0.148 | 0.010952 | 22.25 | 0.8282 | 0.68135 | 0.14685
24.75 | 0.094 | 0.004418 | 23.85 | 0.6946667 | 0.68295 | 0.01171667
27.75 | 0.166 | 0.013778 | 25.5 | 0.78 | 0.6846 | 0.0954
28.5 | 0.1528333 | 0.01167901 | 25.5 | 0.7025 | 0.6846 | 0.0179
33.4 | 0.1463 | 0.010701845 | 25.5 | 0.616875 | 0.6846 | -0.067725
|  |  | 25.75 | 0.919 | 0.68485 | 0.23415
|  |  | 25.9 | 0.6277143 | 0.685 | -0.05728571
|  |  | 30 | 0.697 | 0.6891 | 0.0079
|  |  | 30.45 | 0.556 | 0.68955 | -0.13355
|  |  | 32.5 | 0.752 | 0.6916 | 0.0604
|  |  | 33 | 0.637 | 0.6921 | -0.0551
|  |  | 33.5 | 0.8025 | 0.6926 | 0.1099
|  |  | 34.75 | 0.646 | 0.69385 | -0.04785
|  |  | 35.5 | 0.777 | 0.6946 | 0.0824
|  |  | 35.95 | 0.385 | 0.69505 | -0.31005
|  |  | 36.25 | 0.692 | 0.69535 | -0.00335
|  |  | 37.5 | 0.585 | 0.6966 | -0.1116
|  |  | 37.75 | 0.785 | 0.69685 | 0.08815
|  |  | 38.25 | 0.639 | 0.69735 | -0.05835
|  |  | 39.5 | 0.598 | 0.6986 | -0.1006
|  |  | 39.9 | 0.5785 | 0.699 | -0.1205
|  |  | 42.75 | 0.922 | 0.70185 | 0.22015
|  |  | 43.3 | 0.8923333 | 0.7024 | 0.1899333
|  |  | 44.25 | 1.072 | 0.70335 | 0.36865
|  |  | 44.4 | 0.4215 | 0.7035 | -0.282
|  |  | 44.75 | 0.759 | 0.70385 | 0.05515
|  |  | 45.7 | 0.5305 | 0.7048 | -0.1743
|  |  | 47.5 | 0.494 | 0.7066 | -0.2126
|  |  | 48 | 0.6895 | 0.7071 | -0.0176
|  |  | 53.25 | 0.5365 | 0.71235 | -0.17585
|  |  | 55.65 | 0.9745 | 0.71475 | 0.25975
-0.05256071